## Sc W(A2)
Sc W(A2) |  | E | E-Ef | DOS
Symbol | Sc | -0.29 | -0.7741
Ef | 0.4841 | -0.284 | -0.7681
Structure | W(A2) | -0.278 | -0.7621
Code Label | 9 | -0.272 | -0.7561
Bulk Modulus | 0.539 | -0.266 | -0.7501
Atomic Number | 21 | -0.26 | -0.7441
Number of atoms in a unit cell | 6 | -0.254 | -0.7381
Interatomic distance (Å) | 3.212 | -0.248 | -0.7321
Valence electron number, Nv | 3 | -0.242 | -0.7261
Atomic Radius (Å) | 1.61 | -0.236 | -0.7201
Atomic Weight | 44.95591 | -0.23 | -0.7141
Pauling electronegativity | 1.36 | -0.224 | -0.7081
Melting Point (K) | 1814 | -0.218 | -0.7021
Bulk Modulus (GPa) | 57.3 | -0.212 | -0.6961
Coeficient of Thermal Expansion (10^-6 K^-1) | 10 | -0.206 | -0.6901
|  | -0.2 | -0.6841
|  | -0.194 | -0.6781
|  | -0.188 | -0.6721
|  | -0.182 | -0.6661
|  | -0.176 | -0.6601
|  | -0.17 | -0.6541
|  | -0.164 | -0.6481
|  | -0.158 | -0.6421
|  | -0.152 | -0.6361
|  | -0.146 | -0.6301
|  | -0.14 | -0.6241
|  | -0.134 | -0.6181
|  | -0.128 | -0.6121
|  | -0.122 | -0.6061
|  | -0.116 | -0.6001
|  | -0.11 | -0.5941
|  | -0.104 | -0.5881
|  | -0.098 | -0.5821
|  | -0.092 | -0.5761
|  | -0.086 | -0.5701
|  | -0.08 | -0.5641
|  | -0.074 | -0.5581
|  | -0.068 | -0.5521
|  | -0.062 | -0.5461
|  | -0.056 | -0.5401
|  | -0.05 | -0.5341
|  | -0.044 | -0.5281
|  | -0.038 | -0.5221
|  | -0.032 | -0.5161
|  | -0.026 | -0.5101
|  | -0.02 | -0.5041
|  | -0.014 | -0.4981
|  | -0.008 | -0.4921
|  | -0.002 | -0.4861
|  | 0.004 | -0.4801
|  | 0.01 | -0.4741
|  | 0.016 | -0.4681
|  | 0.022 | -0.4621
|  | 0.028 | -0.4561
|  | 0.034 | -0.4501
|  | 0.04 | -0.4441
|  | 0.046 | -0.4381
|  | 0.052 | -0.4321
|  | 0.058 | -0.4261
|  | 0.064 | -0.4201
|  | 0.07 | -0.4141
|  | 0.076 | -0.4081
|  | 0.082 | -0.4021
|  | 0.088 | -0.3961
|  | 0.094 | -0.3901
|  | 0.1 | -0.3841
|  | 0.106 | -0.3781 | 0.161
|  | 0.112 | -0.3721 | 0.301
|  | 0.118 | -0.3661 | 0.381
|  | 0.124 | -0.3601 | 0.498
|  | 0.13 | -0.3541 | 0.538
|  | 0.136 | -0.3481 | 0.6
|  | 0.142 | -0.3421 | 0.67
|  | 0.148 | -0.3361 | 0.751
|  | 0.154 | -0.3301 | 0.788
|  | 0.16 | -0.3241 | 0.839
|  | 0.166 | -0.3181 | 0.896
|  | 0.172 | -0.3121 | 0.957
|  | 0.178 | -0.3061 | 1.022
|  | 0.184 | -0.3001 | 1.074
|  | 0.19 | -0.2941 | 1.119
|  | 0.196 | -0.2881 | 1.176
|  | 0.202 | -0.2821 | 1.236
|  | 0.208 | -0.2761 | 1.294
|  | 0.214 | -0.2701 | 1.352
|  | 0.22 | -0.2641 | 1.429
|  | 0.226 | -0.2581 | 1.48
|  | 0.232 | -0.2521 | 1.548
|  | 0.238 | -0.2461 | 1.61
|  | 0.244 | -0.2401 | 1.671
|  | 0.25 | -0.2341 | 1.749
|  | 0.256 | -0.2281 | 1.833
|  | 0.262 | -0.2221 | 1.917
|  | 0.268 | -0.2161 | 1.997
|  | 0.274 | -0.2101 | 2.086
|  | 0.28 | -0.2041 | 2.191
|  | 0.286 | -0.1981 | 2.295
|  | 0.292 | -0.1921 | 2.407
|  | 0.298 | -0.1861 | 2.518
|  | 0.304 | -0.1801 | 2.655
|  | 0.31 | -0.1741 | 2.834
|  | 0.316 | -0.1681 | 3.005
|  | 0.322 | -0.1621 | 3.186
|  | 0.328 | -0.1561 | 3.436
|  | 0.334 | -0.1501 | 3.723
|  | 0.34 | -0.1441 | 4.04
|  | 0.346 | -0.1381 | 4.553
|  | 0.352 | -0.1321 | 5.629
|  | 0.358 | -0.1261 | 5.998
|  | 0.364 | -0.1201 | 6.03
|  | 0.37 | -0.1141 | 6.083
|  | 0.376 | -0.1081 | 6.002
|  | 0.382 | -0.1021 | 6.057
|  | 0.388 | -0.0961 | 6.162
|  | 0.394 | -0.0901 | 6.579
|  | 0.4 | -0.0841 | 9.466
|  | 0.406 | -0.0781 | 9.829
|  | 0.412 | -0.0721 | 9.963
|  | 0.418 | -0.0661 | 8.25
|  | 0.424 | -0.0601 | 6.739
|  | 0.43 | -0.0541 | 5.8599
|  | 0.436 | -0.0481 | 5.54
|  | 0.442 | -0.0421 | 5.489
|  | 0.448 | -0.0361 | 4.738
|  | 0.454 | -0.0301 | 4.799
|  | 0.46 | -0.0241 | 6.212
|  | 0.466 | -0.0181 | 6.841
|  | 0.472 | -0.0121 | 18.277
|  | 0.478 | -0.0061 | 17.986
|  | 0.484 | -0.0001 | 18.217
|  | 0.49 | 0.0059 | 18.405
|  | 0.496 | 0.0119 | 19.567
|  | 0.502 | 0.0179 | 21.15
|  | 0.508 | 0.0239 | 19.6114
|  | 0.514 | 0.0299 | 21.902
|  | 0.52 | 0.0359 | 15.323
|  | 0.526 | 0.0419 | 13.858
|  | 0.532 | 0.0479 | 12.823
|  | 0.538 | 0.0539 | 12.096
|  | 0.544 | 0.0599 | 11.135
|  | 0.55 | 0.0659 | 10.461
|  | 0.556 | 0.0719 | 9.85
|  | 0.562 | 0.0779 | 9.216
|  | 0.568 | 0.0839 | 8.564
|  | 0.574 | 0.0899 | 8.669
|  | 0.58 | 0.0959 | 6.898
|  | 0.586 | 0.1019 | 3.988
|  | 0.592 | 0.1079 | 2.388
|  | 0.598 | 0.1139 | 2.613
|  | 0.604 | 0.1199 | 3.209
|  | 0.61 | 0.1259 | 3.632
|  | 0.616 | 0.1319 | 4.257
|  | 0.622 | 0.1379 | 5.065
|  | 0.628 | 0.1439 | 7.096
|  | 0.634 | 0.1499 | 9.267
|  | 0.64 | 0.1559 | 10.699
|  | 0.646 | 0.1619 | 11.218
|  | 0.652 | 0.1679 | 12.066
|  | 0.658 | 0.1739 | 13.326
|  | 0.664 | 0.1799 | 14.797
|  | 0.67 | 0.1859 | 17.283
|  | 0.676 | 0.1919 | 19.802
|  | 0.682 | 0.1979 | 19.003
|  | 0.688 | 0.2039 | 21.328
|  | 0.694 | 0.2099 | 21.156
|  | 0.7 | 0.2159 | 20.897
|  | 0.706 | 0.2219 | 22.023
|  | 0.712 | 0.2279 | 43.123
|  | 0.718 | 0.2339 | 28.105
|  | 0.724 | 0.2399 | 18.19
|  | 0.73 | 0.2459 | 14.499
|  | 0.736 | 0.2519 | 11.562
|  | 0.742 | 0.2579 | 10.301
|  | 0.748 | 0.2639 | 9.478
|  | 0.754 | 0.2699 | 9.411
|  | 0.76 | 0.2759 | 8.985
|  | 0.766 | 0.2819 | 7.105
|  | 0.772 | 0.2879 | 5.549
|  | 0.778 | 0.2939 | 5.241
|  | 0.784 | 0.2999 | 6.436
|  | 0.79 | 0.3059 | 6.238
|  | 0.796 | 0.3119 | 5.166
|  | 0.802 | 0.3179 | 4.913
|  | 0.808 | 0.3239 | 4.693
|  | 0.814 | 0.3299 | 4.462
|  | 0.82 | 0.3359 | 4.236
|  | 0.826 | 0.3419 | 4.097
|  | 0.832 | 0.3479 | 3.949
|  | 0.838 | 0.3539 | 4.795
|  | 0.844 | 0.3599 | 3.634
|  | 0.85 | 0.3659 | 3.424
|  | 0.856 | 0.3719 | 3.274
|  | 0.862 | 0.3779 | 3.135
|  | 0.868 | 0.3839 | 3.055
|  | 0.874 | 0.3899 | 2.895
|  | 0.88 | 0.3959 | 2.733
|  | 0.886 | 0.4019 | 2.526
|  | 0.892 | 0.4079 | 2.374
|  | 0.898 | 0.4139 | 2.271
|  | 0.904 | 0.4199 | 2.133
|  | 0.91 | 0.4259 | 1.968
|  | 0.916 | 0.4319 | 1.877
|  | 0.922 | 0.4379 | 1.516
|  | 0.928 | 0.4439 | 1.32
|  | 0.934 | 0.4499 | 1.123
|  | 0.94 | 0.4559 | 0.821
|  | 0.946 | 0.4619 | 0.58
|  | 0.952 | 0.4679 | 0.564
|  | 0.958 | 0.4739 | 0.59
|  | 0.964 | 0.4799 | 0.52
|  | 0.97 | 0.4859 | 0.821
|  | 0.976 | 0.4919 | 1.952
|  | 0.982 | 0.4979 | 4.48
|  | 0.988 | 0.5039 | 7.892
|  | 0.994 | 0.5099 | 9.995
|  | 1 | 0.5159 | 10.485

## Ti W(A2)
Ti W(A2) |  | E | E-Ef | DOS
Symbol | Ti | -0.29 | -0.9665
Ef | 0.6765 | -0.284 | -0.9605
Structure | W(A2) | -0.278 | -0.9545
Code Label | 9 | -0.272 | -0.9485
Bulk Modulus | 1.041 | -0.266 | -0.9425
Atomic Number | 22 | -0.26 | -0.9365
Number of atoms in a unit cell | 6 | -0.254 | -0.9305
Interatomic distance (Å) | 2.896 | -0.248 | -0.9245
Valence electron number, Nv | 4 | -0.242 | -0.9185
Atomic Radius (Å) | 1.45 | -0.236 | -0.9125
Atomic Weight | 47.88 | -0.23 | -0.9065
Pauling electronegativity | 1.54 | -0.224 | -0.9005
Melting Point (K) | 1933 | -0.218 | -0.8945
Bulk Modulus (GPa) | 105.1 | -0.212 | -0.8885
Coeficient of Thermal Expansion (10^-6 K^-1) | 8.35 | -0.206 | -0.8825
|  | -0.2 | -0.8765
|  | -0.194 | -0.8705
|  | -0.188 | -0.8645
|  | -0.182 | -0.8585
|  | -0.176 | -0.8525
|  | -0.17 | -0.8465
|  | -0.164 | -0.8405
|  | -0.158 | -0.8345
|  | -0.152 | -0.8285
|  | -0.146 | -0.8225
|  | -0.14 | -0.8165
|  | -0.134 | -0.8105
|  | -0.128 | -0.8045
|  | -0.122 | -0.7985
|  | -0.116 | -0.7925
|  | -0.11 | -0.7865
|  | -0.104 | -0.7805
|  | -0.098 | -0.7745
|  | -0.092 | -0.7685
|  | -0.086 | -0.7625
|  | -0.08 | -0.7565
|  | -0.074 | -0.7505
|  | -0.068 | -0.7445
|  | -0.062 | -0.7385
|  | -0.056 | -0.7325
|  | -0.05 | -0.7265
|  | -0.044 | -0.7205
|  | -0.038 | -0.7145
|  | -0.032 | -0.7085
|  | -0.026 | -0.7025
|  | -0.02 | -0.6965
|  | -0.014 | -0.6905
|  | -0.008 | -0.6845
|  | -0.002 | -0.6785
|  | 0.004 | -0.6725
|  | 0.01 | -0.6665
|  | 0.016 | -0.6605
|  | 0.022 | -0.6545
|  | 0.028 | -0.6485
|  | 0.034 | -0.6425
|  | 0.04 | -0.6365
|  | 0.046 | -0.6305
|  | 0.052 | -0.6245
|  | 0.058 | -0.6185
|  | 0.064 | -0.6125
|  | 0.07 | -0.6065
|  | 0.076 | -0.6005
|  | 0.082 | -0.5945
|  | 0.088 | -0.5885
|  | 0.094 | -0.5825
|  | 0.1 | -0.5765
|  | 0.106 | -0.5705
|  | 0.112 | -0.5645
|  | 0.118 | -0.5585
|  | 0.124 | -0.5525
|  | 0.13 | -0.5465
|  | 0.136 | -0.5405
|  | 0.142 | -0.5345
|  | 0.148 | -0.5285
|  | 0.154 | -0.5225
|  | 0.16 | -0.5165
|  | 0.166 | -0.5105
|  | 0.172 | -0.5045
|  | 0.178 | -0.4985
|  | 0.184 | -0.4925
|  | 0.19 | -0.4865
|  | 0.196 | -0.4805
|  | 0.202 | -0.4745
|  | 0.208 | -0.4685
|  | 0.214 | -0.4625
|  | 0.22 | -0.4565
|  | 0.226 | -0.4505
|  | 0.232 | -0.4445
|  | 0.238 | -0.4385
|  | 0.244 | -0.4325
|  | 0.25 | -0.4265 | 0.013
|  | 0.256 | -0.4205 | 0.164
|  | 0.262 | -0.4145 | 0.237
|  | 0.268 | -0.4085 | 0.285
|  | 0.274 | -0.4025 | 0.366
|  | 0.28 | -0.3965 | 0.415
|  | 0.286 | -0.3905 | 0.441
|  | 0.292 | -0.3845 | 0.483
|  | 0.298 | -0.3785 | 0.527
|  | 0.304 | -0.3725 | 0.583
|  | 0.31 | -0.3665 | 0.624
|  | 0.316 | -0.3605 | 0.65
|  | 0.322 | -0.3545 | 0.686
|  | 0.328 | -0.3485 | 0.726
|  | 0.334 | -0.3425 | 0.77
|  | 0.34 | -0.3365 | 0.814
|  | 0.346 | -0.3305 | 0.863
|  | 0.352 | -0.3245 | 0.897
|  | 0.358 | -0.3185 | 0.934
|  | 0.364 | -0.3125 | 0.979
|  | 0.37 | -0.3065 | 1.028
|  | 0.376 | -0.3005 | 1.074
|  | 0.382 | -0.2945 | 1.12
|  | 0.388 | -0.2885 | 1.172
|  | 0.394 | -0.2825 | 1.234
|  | 0.4 | -0.2765 | 1.287
|  | 0.406 | -0.2705 | 1.349
|  | 0.412 | -0.2645 | 1.41
|  | 0.418 | -0.2585 | 1.467
|  | 0.424 | -0.2525 | 1.542
|  | 0.43 | -0.2465 | 1.63
|  | 0.436 | -0.2405 | 1.716
|  | 0.442 | -0.2345 | 1.805
|  | 0.448 | -0.2285 | 1.9
|  | 0.454 | -0.2225 | 2.044
|  | 0.46 | -0.2165 | 2.1837
|  | 0.466 | -0.2105 | 2.333
|  | 0.472 | -0.2045 | 2.499
|  | 0.478 | -0.1985 | 2.743
|  | 0.484 | -0.1925 | 3.026
|  | 0.49 | -0.1865 | 3.392
|  | 0.496 | -0.1805 | 4.047
|  | 0.502 | -0.1745 | 5.6251
|  | 0.508 | -0.1685 | 5.833
|  | 0.514 | -0.1625 | 5.871
|  | 0.52 | -0.1565 | 5.94
|  | 0.526 | -0.1505 | 5.924
|  | 0.532 | -0.1445 | 6.915
|  | 0.538 | -0.1385 | 7.761
|  | 0.544 | -0.1325 | 8.336
|  | 0.55 | -0.1265 | 9.219
|  | 0.556 | -0.1205 | 11.002
|  | 0.562 | -0.1145 | 11.547
|  | 0.568 | -0.1085 | 9.435
|  | 0.574 | -0.1025 | 7.518
|  | 0.58 | -0.0965 | 6.688
|  | 0.586 | -0.0905 | 5.935
|  | 0.592 | -0.0845 | 5.486
|  | 0.598 | -0.0785 | 5.278
|  | 0.604 | -0.0725 | 4.818
|  | 0.61 | -0.0665 | 3.836
|  | 0.616 | -0.0605 | 3.688
|  | 0.622 | -0.0545 | 3.906
|  | 0.628 | -0.0485 | 7.1977
|  | 0.634 | -0.0425 | 20.719
|  | 0.64 | -0.0365 | 15.784
|  | 0.646 | -0.0305 | 16.22
|  | 0.652 | -0.0245 | 18.497
|  | 0.658 | -0.0185 | 17.776
|  | 0.664 | -0.0125 | 17.841
|  | 0.67 | -0.0065 | 16.547
|  | 0.676 | -0.0005 | 14.056
|  | 0.682 | 0.0055 | 14.111
|  | 0.688 | 0.0115 | 16.098
|  | 0.694 | 0.0175 | 19.771
|  | 0.7 | 0.0235 | 17.009
|  | 0.706 | 0.0295 | 13.774
|  | 0.712 | 0.0355 | 12.204
|  | 0.718 | 0.0415 | 10.712
|  | 0.724 | 0.0475 | 9.744
|  | 0.73 | 0.0535 | 9.212
|  | 0.736 | 0.0595 | 8.472
|  | 0.742 | 0.0655 | 6.712
|  | 0.748 | 0.0715 | 2.922
|  | 0.754 | 0.0775 | 2.532
|  | 0.76 | 0.0835 | 2.301
|  | 0.766 | 0.0895 | 2.407
|  | 0.772 | 0.0955 | 2.664
|  | 0.778 | 0.1015 | 3.137
|  | 0.784 | 0.1075 | 3.381
|  | 0.79 | 0.1135 | 3.794
|  | 0.796 | 0.1195 | 4.22
|  | 0.802 | 0.1255 | 5.015
|  | 0.808 | 0.1315 | 6.3
|  | 0.814 | 0.1375 | 8.552
|  | 0.82 | 0.1435 | 10.114
|  | 0.826 | 0.1495 | 10.538
|  | 0.832 | 0.1555 | 11.356
|  | 0.838 | 0.1615 | 12.449
|  | 0.844 | 0.1675 | 13.952
|  | 0.85 | 0.1735 | 15.888
|  | 0.856 | 0.1795 | 18.381
|  | 0.862 | 0.1855 | 16.602
|  | 0.868 | 0.1915 | 17.724
|  | 0.874 | 0.1975 | 18.736
|  | 0.88 | 0.2035 | 18.299
|  | 0.886 | 0.2095 | 18.353
|  | 0.892 | 0.2155 | 22.682
|  | 0.898 | 0.2215 | 37.199
|  | 0.904 | 0.2275 | 22.612
|  | 0.91 | 0.2335 | 16.052
|  | 0.916 | 0.2395 | 13.008
|  | 0.922 | 0.2455 | 10.937
|  | 0.928 | 0.2515 | 10.303
|  | 0.934 | 0.2575 | 9.485
|  | 0.94 | 0.2635 | 8.761
|  | 0.946 | 0.2695 | 8.522
|  | 0.952 | 0.2755 | 8.82
|  | 0.958 | 0.2815 | 7.269
|  | 0.964 | 0.2875 | 5.127
|  | 0.97 | 0.2935 | 4.033
|  | 0.976 | 0.2995 | 3.716
|  | 0.982 | 0.3055 | 4.134
|  | 0.988 | 0.3115 | 3.979
|  | 0.994 | 0.3175 | 3.792
|  | 1 | 0.3235 | 3.495

## V W(A2)
V W(A2) |  | E | E-Ef | DOS
Symbol | V | -0.29 | -1.106
Ef | 0.816 | -0.284 | -1.1
Structure | W(A2) | -0.278 | -1.094
Code Label | 9 | -0.272 | -1.088
Bulk Modulus | 1.674 | -0.266 | -1.082
Atomic Number | 23 | -0.26 | -1.076
Number of atoms in a unit cell | 2 | -0.254 | -1.07
Interatomic distance (Å) | 2.622 | -0.248 | -1.064
Valence electron number, Nv | 5 | -0.242 | -1.058
Atomic Radius (Å) | 1.32 | -0.236 | -1.052
Atomic Weight | 50.9415 | -0.23 | -1.046
Pauling electronegativity | 1.63 | -0.224 | -1.04
Melting Point (K) | 2160 | -0.218 | -1.034
Bulk Modulus (GPa) | 161.9 | -0.212 | -1.028
Coeficient of Thermal Expansion (10^-6 K^-1) | 8.3 | -0.206 | -1.022
|  | -0.2 | -1.016
|  | -0.194 | -1.01
|  | -0.188 | -1.004
|  | -0.182 | -0.998
|  | -0.176 | -0.992
|  | -0.17 | -0.986
|  | -0.164 | -0.98
|  | -0.158 | -0.974
|  | -0.152 | -0.968
|  | -0.146 | -0.962
|  | -0.14 | -0.956
|  | -0.134 | -0.95
|  | -0.128 | -0.944
|  | -0.122 | -0.938
|  | -0.116 | -0.932
|  | -0.11 | -0.926
|  | -0.104 | -0.92
|  | -0.098 | -0.914
|  | -0.092 | -0.908
|  | -0.086 | -0.902
|  | -0.08 | -0.896
|  | -0.074 | -0.89
|  | -0.068 | -0.884
|  | -0.062 | -0.878
|  | -0.056 | -0.872
|  | -0.05 | -0.866
|  | -0.044 | -0.86
|  | -0.038 | -0.854
|  | -0.032 | -0.848
|  | -0.026 | -0.842
|  | -0.02 | -0.836
|  | -0.014 | -0.83
|  | -0.008 | -0.824
|  | -0.002 | -0.818
|  | 0.004 | -0.812
|  | 0.01 | -0.806
|  | 0.016 | -0.8
|  | 0.022 | -0.794
|  | 0.028 | -0.788
|  | 0.034 | -0.782
|  | 0.04 | -0.776
|  | 0.046 | -0.77
|  | 0.052 | -0.764
|  | 0.058 | -0.758
|  | 0.064 | -0.752
|  | 0.07 | -0.746
|  | 0.076 | -0.74
|  | 0.082 | -0.734
|  | 0.088 | -0.728
|  | 0.094 | -0.722
|  | 0.1 | -0.716
|  | 0.106 | -0.71
|  | 0.112 | -0.704
|  | 0.118 | -0.698
|  | 0.124 | -0.692
|  | 0.13 | -0.686
|  | 0.136 | -0.68
|  | 0.142 | -0.674
|  | 0.148 | -0.668
|  | 0.154 | -0.662
|  | 0.16 | -0.656
|  | 0.166 | -0.65
|  | 0.172 | -0.644
|  | 0.178 | -0.638
|  | 0.184 | -0.632
|  | 0.19 | -0.626
|  | 0.196 | -0.62
|  | 0.202 | -0.614
|  | 0.208 | -0.608
|  | 0.214 | -0.602
|  | 0.22 | -0.596
|  | 0.226 | -0.59
|  | 0.232 | -0.584
|  | 0.238 | -0.578
|  | 0.244 | -0.572
|  | 0.25 | -0.566
|  | 0.256 | -0.56
|  | 0.262 | -0.554
|  | 0.268 | -0.548
|  | 0.274 | -0.542
|  | 0.28 | -0.536
|  | 0.286 | -0.53
|  | 0.292 | -0.524
|  | 0.298 | -0.518
|  | 0.304 | -0.512
|  | 0.31 | -0.506
|  | 0.316 | -0.5
|  | 0.322 | -0.494
|  | 0.328 | -0.488
|  | 0.334 | -0.482
|  | 0.34 | -0.476
|  | 0.346 | -0.47
|  | 0.352 | -0.464
|  | 0.358 | -0.458
|  | 0.364 | -0.452 | 0.0237
|  | 0.37 | -0.446 | 0.156
|  | 0.376 | -0.44 | 0.217
|  | 0.382 | -0.434 | 0.253
|  | 0.388 | -0.428 | 0.321
|  | 0.394 | -0.422 | 0.372
|  | 0.4 | -0.416 | 0.39
|  | 0.406 | -0.41 | 0.426
|  | 0.412 | -0.404 | 0.463
|  | 0.418 | -0.398 | 0.504
|  | 0.424 | -0.392 | 0.551
|  | 0.43 | -0.386 | 0.578
|  | 0.436 | -0.38 | 0.606
|  | 0.442 | -0.374 | 0.637
|  | 0.448 | -0.368 | 0.671
|  | 0.454 | -0.362 | 0.71
|  | 0.46 | -0.356 | 0.749
|  | 0.466 | -0.35 | 0.791
|  | 0.472 | -0.344 | 0.827
|  | 0.478 | -0.338 | 0.856
|  | 0.484 | -0.332 | 0.897
|  | 0.49 | -0.326 | 0.941
|  | 0.496 | -0.32 | 0.984
|  | 0.502 | -0.314 | 1.028
|  | 0.508 | -0.308 | 1.071
|  | 0.514 | -0.302 | 1.123
|  | 0.52 | -0.296 | 1.187
|  | 0.526 | -0.29 | 1.24
|  | 0.532 | -0.284 | 1.303
|  | 0.538 | -0.278 | 1.365
|  | 0.544 | -0.272 | 1.426
|  | 0.55 | -0.266 | 1.511
|  | 0.556 | -0.26 | 1.607
|  | 0.562 | -0.254 | 1.703
|  | 0.568 | -0.248 | 1.801
|  | 0.574 | -0.242 | 1.93
|  | 0.58 | -0.236 | 2.109
|  | 0.586 | -0.23 | 2.294
|  | 0.592 | -0.224 | 2.505
|  | 0.598 | -0.218 | 2.855
|  | 0.604 | -0.212 | 3.275
|  | 0.61 | -0.206 | 4.403
|  | 0.616 | -0.2 | 5.904
|  | 0.622 | -0.194 | 5.777
|  | 0.628 | -0.188 | 6.075
|  | 0.634 | -0.182 | 6.686
|  | 0.64 | -0.176 | 7.062
|  | 0.646 | -0.17 | 7.708
|  | 0.652 | -0.164 | 8.074
|  | 0.658 | -0.158 | 9.081
|  | 0.664 | -0.152 | 10.065
|  | 0.67 | -0.146 | 12.394
|  | 0.676 | -0.14 | 13.472
|  | 0.682 | -0.134 | 8.676
|  | 0.688 | -0.128 | 7.937
|  | 0.694 | -0.122 | 6.995
|  | 0.7 | -0.116 | 6.18
|  | 0.706 | -0.11 | 8.894
|  | 0.712 | -0.104 | 4.938
|  | 0.718 | -0.098 | 3.969
|  | 0.724 | -0.092 | 3.518
|  | 0.73 | -0.086 | 3.48
|  | 0.736 | -0.08 | 13.311
|  | 0.742 | -0.074 | 20.78
|  | 0.748 | -0.068 | 20.168
|  | 0.754 | -0.062 | 16.366
|  | 0.76 | -0.056 | 15.292
|  | 0.766 | -0.05 | 15.265
|  | 0.772 | -0.044 | 16.282
|  | 0.778 | -0.038 | 14.372
|  | 0.784 | -0.032 | 13.693
|  | 0.79 | -0.026 | 13.705
|  | 0.796 | -0.02 | 14.417
|  | 0.802 | -0.014 | 19.029
|  | 0.808 | -0.008 | 19.478
|  | 0.814 | -0.002 | 16.973
|  | 0.82 | 0.004 | 13.281
|  | 0.826 | 0.01 | 11.887
|  | 0.832 | 0.016 | 10.982
|  | 0.838 | 0.022 | 9.162
|  | 0.844 | 0.028 | 4.647
|  | 0.85 | 0.034 | 4.144
|  | 0.856 | 0.04 | 3.748
|  | 0.862 | 0.046 | 3.605
|  | 0.868 | 0.052 | 3.507
|  | 0.874 | 0.058 | 3.735
|  | 0.88 | 0.064 | 4.04
|  | 0.886 | 0.07 | 4.19
|  | 0.892 | 0.076 | 4.463
|  | 0.898 | 0.082 | 4.73
|  | 0.904 | 0.088 | 5.507
|  | 0.91 | 0.094 | 6.607
|  | 0.916 | 0.1 | 8.846
|  | 0.922 | 0.106 | 10.825
|  | 0.928 | 0.112 | 11.659
|  | 0.934 | 0.118 | 12.738
|  | 0.94 | 0.124 | 14.147
|  | 0.946 | 0.13 | 16.577
|  | 0.952 | 0.136 | 19.251
|  | 0.958 | 0.142 | 17.967
|  | 0.964 | 0.148 | 19.469
|  | 0.97 | 0.154 | 19.557
|  | 0.976 | 0.16 | 19.793
|  | 0.982 | 0.166 | 20.417
|  | 0.988 | 0.172 | 22.587
|  | 0.994 | 0.178 | 57.69
|  | 1 | 0.184 | 19.268

## Cr W(A2)
Cr W(A2) |  | E | E-Ef | DOS
Symbol | Cr | -0.29 | -1.0948
Ef | 0.8048 | -0.284 | -1.0888
Structure | W(A2) | -0.278 | -1.0828
Code Label | 9 | -0.272 | -1.0768
Bulk Modulus | 2.335 | -0.266 | -1.0708
Atomic Number | 24 | -0.26 | -1.0648
Number of atoms in a unit cell | 2 | -0.254 | -1.0588
Interatomic distance (Å) | 2.498 | -0.248 | -1.0528
Valence electron number, Nv | 6 | -0.242 | -1.0468
Atomic Radius (Å) | 1.25 | -0.236 | -1.0408
Atomic Weight | 51.9961 | -0.23 | -1.0348
Pauling electronegativity | 1.66 | -0.224 | -1.0288
Melting Point (K) | 2130 | -0.218 | -1.0228
Bulk Modulus (GPa) | 190.3 | -0.212 | -1.0168
Coeficient of Thermal Expansion (10^-6 K^-1) | 6.2 | -0.206 | -1.0108
|  | -0.2 | -1.0048
|  | -0.194 | -0.9988
|  | -0.188 | -0.9928
|  | -0.182 | -0.9868
|  | -0.176 | -0.9808
|  | -0.17 | -0.9748
|  | -0.164 | -0.9688
|  | -0.158 | -0.9628
|  | -0.152 | -0.9568
|  | -0.146 | -0.9508
|  | -0.14 | -0.9448
|  | -0.134 | -0.9388
|  | -0.128 | -0.9328
|  | -0.122 | -0.9268
|  | -0.116 | -0.9208
|  | -0.11 | -0.9148
|  | -0.104 | -0.9088
|  | -0.098 | -0.9028
|  | -0.092 | -0.8968
|  | -0.086 | -0.8908
|  | -0.08 | -0.8848
|  | -0.074 | -0.8788
|  | -0.068 | -0.8728
|  | -0.062 | -0.8668
|  | -0.056 | -0.8608
|  | -0.05 | -0.8548
|  | -0.044 | -0.8488
|  | -0.038 | -0.8428
|  | -0.032 | -0.8368
|  | -0.026 | -0.8308
|  | -0.02 | -0.8248
|  | -0.014 | -0.8188
|  | -0.008 | -0.8128
|  | -0.002 | -0.8068
|  | 0.004 | -0.8008
|  | 0.01 | -0.7948
|  | 0.016 | -0.7888
|  | 0.022 | -0.7828
|  | 0.028 | -0.7768
|  | 0.034 | -0.7708
|  | 0.04 | -0.7648
|  | 0.046 | -0.7588
|  | 0.052 | -0.7528
|  | 0.058 | -0.7468
|  | 0.064 | -0.7408
|  | 0.07 | -0.7348
|  | 0.076 | -0.7288
|  | 0.082 | -0.7228
|  | 0.088 | -0.7168
|  | 0.094 | -0.7108
|  | 0.1 | -0.7048
|  | 0.106 | -0.6988
|  | 0.112 | -0.6928
|  | 0.118 | -0.6868
|  | 0.124 | -0.6808
|  | 0.13 | -0.6748
|  | 0.136 | -0.6688
|  | 0.142 | -0.6628
|  | 0.148 | -0.6568
|  | 0.154 | -0.6508
|  | 0.16 | -0.6448
|  | 0.166 | -0.6388
|  | 0.172 | -0.6328
|  | 0.178 | -0.6268
|  | 0.184 | -0.6208
|  | 0.19 | -0.6148
|  | 0.196 | -0.6088
|  | 0.202 | -0.6028
|  | 0.208 | -0.5968
|  | 0.214 | -0.5908
|  | 0.22 | -0.5848
|  | 0.226 | -0.5788 | 0.002
|  | 0.232 | -0.5728 | 0.072
|  | 0.238 | -0.5668 | 0.16
|  | 0.244 | -0.5608 | 0.185
|  | 0.25 | -0.5548 | 0.217
|  | 0.256 | -0.5488 | 0.266
|  | 0.262 | -0.5428 | 0.309
|  | 0.268 | -0.5368 | 0.323
|  | 0.274 | -0.5308 | 0.346
|  | 0.28 | -0.5248 | 0.373
|  | 0.286 | -0.5188 | 0.401
|  | 0.292 | -0.5128 | 0.431
|  | 0.298 | -0.5068 | 0.466
|  | 0.304 | -0.5008 | 0.493
|  | 0.31 | -0.4948 | 0.511
|  | 0.316 | -0.4888 | 0.534
|  | 0.322 | -0.4828 | 0.558
|  | 0.328 | -0.4768 | 0.586
|  | 0.334 | -0.4708 | 0.618
|  | 0.34 | -0.4648 | 0.649
|  | 0.346 | -0.4588 | 0.681
|  | 0.352 | -0.4528 | 0.715
|  | 0.358 | -0.4468 | 0.738
|  | 0.364 | -0.4408 | 0.769
|  | 0.37 | -0.4348 | 0.806
|  | 0.376 | -0.4288 | 0.845
|  | 0.382 | -0.4228 | 0.883
|  | 0.388 | -0.4168 | 0.922
|  | 0.394 | -0.4108 | 0.96
|  | 0.4 | -0.4048 | 1.007
|  | 0.406 | -0.3988 | 1.067
|  | 0.412 | -0.3928 | 1.125
|  | 0.418 | -0.3868 | 1.185
|  | 0.424 | -0.3808 | 1.251
|  | 0.43 | -0.3748 | 1.317
|  | 0.436 | -0.3688 | 1.407
|  | 0.442 | -0.3628 | 1.518
|  | 0.448 | -0.3568 | 1.632
|  | 0.454 | -0.3508 | 1.749
|  | 0.46 | -0.3448 | 1.939
|  | 0.466 | -0.3388 | 2.214
|  | 0.472 | -0.3328 | 2.577
|  | 0.478 | -0.3268 | 4.761
|  | 0.484 | -0.3208 | 5.633
|  | 0.49 | -0.3148 | 5.85
|  | 0.496 | -0.3088 | 6.239
|  | 0.502 | -0.3028 | 6.7
|  | 0.508 | -0.2968 | 6.783
|  | 0.514 | -0.2908 | 7.121
|  | 0.52 | -0.2848 | 7.701
|  | 0.526 | -0.2788 | 8.196
|  | 0.532 | -0.2728 | 8.753
|  | 0.538 | -0.2668 | 9.412
|  | 0.544 | -0.2608 | 11.587
|  | 0.55 | -0.2548 | 12.786
|  | 0.556 | -0.2488 | 9.138
|  | 0.562 | -0.2428 | 7.592
|  | 0.568 | -0.2368 | 7.475
|  | 0.574 | -0.2308 | 6.219
|  | 0.58 | -0.2248 | 5.829
|  | 0.586 | -0.2188 | 4.954
|  | 0.592 | -0.2128 | 4.136
|  | 0.598 | -0.2068 | 3.524
|  | 0.604 | -0.2008 | 3.148
|  | 0.61 | -0.1948 | 2.953
|  | 0.616 | -0.1888 | 10.959
|  | 0.622 | -0.1828 | 17.471
|  | 0.628 | -0.1768 | 21.625
|  | 0.634 | -0.1708 | 14.652
|  | 0.64 | -0.1648 | 12.54
|  | 0.646 | -0.1588 | 11.204
|  | 0.652 | -0.1528 | 11.697
|  | 0.658 | -0.1468 | 11.42
|  | 0.664 | -0.1408 | 11.377
|  | 0.67 | -0.1348 | 10.885
|  | 0.676 | -0.1288 | 10.182
|  | 0.682 | -0.1228 | 11.117
|  | 0.688 | -0.1168 | 11.72
|  | 0.694 | -0.1108 | 13.147
|  | 0.7 | -0.1048 | 17.409
|  | 0.706 | -0.0988 | 16.926
|  | 0.712 | -0.0928 | 14.387
|  | 0.718 | -0.0868 | 12.17
|  | 0.724 | -0.0808 | 10.833
|  | 0.73 | -0.0748 | 9.408
|  | 0.736 | -0.0688 | 5.806
|  | 0.742 | -0.0628 | 4.466
|  | 0.748 | -0.0568 | 4.13
|  | 0.754 | -0.0508 | 3.818
|  | 0.76 | -0.0448 | 3.651
|  | 0.766 | -0.0388 | 3.524
|  | 0.772 | -0.0328 | 3.504
|  | 0.778 | -0.0268 | 3.705
|  | 0.784 | -0.0208 | 3.845
|  | 0.79 | -0.0148 | 3.869
|  | 0.796 | -0.0088 | 4.015
|  | 0.802 | -0.0028 | 4.186
|  | 0.808 | 0.0032 | 4.719
|  | 0.814 | 0.0092 | 5.313
|  | 0.82 | 0.0152 | 6.01
|  | 0.826 | 0.0212 | 7.294
|  | 0.832 | 0.0272 | 9.195
|  | 0.838 | 0.0332 | 10.149
|  | 0.844 | 0.0392 | 10.751
|  | 0.85 | 0.0452 | 11.537
|  | 0.856 | 0.0512 | 12.894
|  | 0.862 | 0.0572 | 14.362
|  | 0.868 | 0.0632 | 16.777
|  | 0.874 | 0.0692 | 15.235
|  | 0.88 | 0.0752 | 15.237
|  | 0.886 | 0.0812 | 17.185
|  | 0.892 | 0.0872 | 16.95
|  | 0.898 | 0.0932 | 17.019
|  | 0.904 | 0.0992 | 16.457
|  | 0.91 | 0.1052 | 17.951
|  | 0.916 | 0.1112 | 31.527
|  | 0.922 | 0.1172 | 17.792
|  | 0.928 | 0.1232 | 13.991
|  | 0.934 | 0.1292 | 11.998
|  | 0.94 | 0.1352 | 10.414
|  | 0.946 | 0.1412 | 9.567
|  | 0.952 | 0.1472 | 8.926
|  | 0.958 | 0.1532 | 9.076
|  | 0.964 | 0.1592 | 8.098
|  | 0.97 | 0.1652 | 7.804
|  | 0.976 | 0.1712 | 7.901
|  | 0.982 | 0.1772 | 8.03
|  | 0.988 | 0.1832 | 5.598
|  | 0.994 | 0.1892 | 4.283
|  | 1 | 0.1952 | 3.157

## Fe W(A2)
Fe W(A2) |  | E | E-Ef | DOS
Symbol | Fe | -0.29 | -1.082
Ef | 0.792 | -0.284 | -1.076
Structure | W(A2) | -0.278 | -1.07
Code Label | 9 | -0.272 | -1.064
Bulk Modulus | 2.791 | -0.266 | -1.058
Atomic Number | 26 | -0.26 | -1.052
Number of atoms in a unit cell | 2 | -0.254 | -1.046
Interatomic distance (Å) | 2.482 | -0.248 | -1.04
Valence electron number, Nv | 8 | -0.242 | -1.034
Atomic Radius (Å) | 1.24 | -0.236 | -1.028
Atomic Weight | 55.847 | -0.23 | -1.022
Pauling electronegativity | 1.83 | -0.224 | -1.016
Melting Point (K) | 1808 | -0.218 | -1.01
Bulk Modulus (GPa) | 168.3 | -0.212 | -1.004
Coeficient of Thermal Expansion (10^-6 K^-1) | 12.3 | -0.206 | -0.998
|  | -0.2 | -0.992
|  | -0.194 | -0.986
|  | -0.188 | -0.98
|  | -0.182 | -0.974
|  | -0.176 | -0.968
|  | -0.17 | -0.962
|  | -0.164 | -0.956
|  | -0.158 | -0.95
|  | -0.152 | -0.944
|  | -0.146 | -0.938
|  | -0.14 | -0.932
|  | -0.134 | -0.926
|  | -0.128 | -0.92
|  | -0.122 | -0.914
|  | -0.116 | -0.908
|  | -0.11 | -0.902
|  | -0.104 | -0.896
|  | -0.098 | -0.89
|  | -0.092 | -0.884
|  | -0.086 | -0.878
|  | -0.08 | -0.872
|  | -0.074 | -0.866
|  | -0.068 | -0.86
|  | -0.062 | -0.854
|  | -0.056 | -0.848
|  | -0.05 | -0.842
|  | -0.044 | -0.836
|  | -0.038 | -0.83
|  | -0.032 | -0.824
|  | -0.026 | -0.818
|  | -0.02 | -0.812
|  | -0.014 | -0.806
|  | -0.008 | -0.8
|  | -0.002 | -0.794
|  | 0.004 | -0.788
|  | 0.01 | -0.782
|  | 0.016 | -0.776
|  | 0.022 | -0.77
|  | 0.028 | -0.764
|  | 0.034 | -0.758
|  | 0.04 | -0.752
|  | 0.046 | -0.746
|  | 0.052 | -0.74
|  | 0.058 | -0.734
|  | 0.064 | -0.728
|  | 0.07 | -0.722
|  | 0.076 | -0.716
|  | 0.082 | -0.71
|  | 0.088 | -0.704
|  | 0.094 | -0.698
|  | 0.1 | -0.692
|  | 0.106 | -0.686
|  | 0.112 | -0.68
|  | 0.118 | -0.674
|  | 0.124 | -0.668
|  | 0.13 | -0.662
|  | 0.136 | -0.656 | 0.013
|  | 0.142 | -0.65 | 0.109
|  | 0.148 | -0.644 | 0.175
|  | 0.154 | -0.638 | 0.187
|  | 0.16 | -0.632 | 0.225
|  | 0.166 | -0.626 | 0.272
|  | 0.172 | -0.62 | 0.307
|  | 0.178 | -0.614 | 0.317
|  | 0.184 | -0.608 | 0.34
|  | 0.19 | -0.602 | 0.366
|  | 0.196 | -0.596 | 0.391
|  | 0.202 | -0.59 | 0.42
|  | 0.208 | -0.584 | 0.452
|  | 0.214 | -0.578 | 0.474
|  | 0.22 | -0.572 | 0.488
|  | 0.226 | -0.566 | 0.509
|  | 0.232 | -0.56 | 0.53
|  | 0.238 | -0.554 | 0.554
|  | 0.244 | -0.548 | 0.581
|  | 0.25 | -0.542 | 0.606
|  | 0.256 | -0.536 | 0.633
|  | 0.262 | -0.53 | 0.662
|  | 0.268 | -0.524 | 0.683
|  | 0.274 | -0.518 | 0.704
|  | 0.28 | -0.512 | 0.731
|  | 0.286 | -0.506 | 0.76
|  | 0.292 | -0.5 | 0.791
|  | 0.298 | -0.494 | 0.82
|  | 0.304 | -0.488 | 0.85
|  | 0.31 | -0.482 | 0.879
|  | 0.316 | -0.476 | 0.9147
|  | 0.322 | -0.47 | 0.958
|  | 0.328 | -0.464 | 0.997
|  | 0.334 | -0.458 | 1.038
|  | 0.34 | -0.452 | 1.083
|  | 0.346 | -0.446 | 1.129
|  | 0.352 | -0.44 | 1.173
|  | 0.358 | -0.434 | 1.228
|  | 0.364 | -0.428 | 1.298
|  | 0.37 | -0.422 | 1.372
|  | 0.376 | -0.416 | 1.446
|  | 0.382 | -0.41 | 1.522
|  | 0.388 | -0.404 | 1.62
|  | 0.394 | -0.398 | 1.762
|  | 0.4 | -0.392 | 1.91315
|  | 0.406 | -0.386 | 2.077
|  | 0.412 | -0.38 | 2.302
|  | 0.418 | -0.374 | 2.665
|  | 0.424 | -0.368 | 3.255
|  | 0.43 | -0.362 | 5.169
|  | 0.436 | -0.356 | 5.235
|  | 0.442 | -0.35 | 5.28
|  | 0.448 | -0.344 | 5.715
|  | 0.454 | -0.338 | 6.415
|  | 0.46 | -0.332 | 6.787
|  | 0.466 | -0.326 | 7.221
|  | 0.472 | -0.32 | 7.663
|  | 0.478 | -0.314 | 8.259
|  | 0.484 | -0.308 | 9.402
|  | 0.49 | -0.302 | 10.864
|  | 0.496 | -0.296 | 13.771
|  | 0.502 | -0.29 | 9.585
|  | 0.508 | -0.284 | 8.011
|  | 0.514 | -0.278 | 7.456
|  | 0.52 | -0.272 | 6.387
|  | 0.526 | -0.266 | 6.141
|  | 0.532 | -0.26 | 4.84
|  | 0.538 | -0.254 | 4.479
|  | 0.544 | -0.248 | 3.39
|  | 0.55 | -0.242 | 3.17
|  | 0.556 | -0.236 | 10.586
|  | 0.562 | -0.23 | 18.332
|  | 0.568 | -0.224 | 22.726
|  | 0.574 | -0.218 | 15.699
|  | 0.58 | -0.212 | 13.852
|  | 0.586 | -0.206 | 13.468
|  | 0.592 | -0.2 | 13.307
|  | 0.598 | -0.194 | 13.438
|  | 0.604 | -0.188 | 12.53
|  | 0.61 | -0.182 | 12.023
|  | 0.616 | -0.176 | 12.887
|  | 0.622 | -0.17 | 13.495
|  | 0.628 | -0.164 | 16.027
|  | 0.634 | -0.158 | 19.377
|  | 0.64 | -0.152 | 17.725
|  | 0.646 | -0.146 | 14.711
|  | 0.652 | -0.14 | 12.677
|  | 0.658 | -0.134 | 9.759
|  | 0.664 | -0.128 | 5.476
|  | 0.67 | -0.122 | 4.941
|  | 0.676 | -0.116 | 4.481
|  | 0.682 | -0.11 | 4.216
|  | 0.688 | -0.104 | 4.053
|  | 0.694 | -0.098 | 4.093
|  | 0.7 | -0.092 | 4.429
|  | 0.706 | -0.086 | 4.514
|  | 0.712 | -0.08 | 4.679
|  | 0.718 | -0.074 | 4.894
|  | 0.724 | -0.068 | 5.672
|  | 0.73 | -0.062 | 6.543
|  | 0.736 | -0.056 | 7.604
|  | 0.742 | -0.05 | 10.127
|  | 0.748 | -0.044 | 12.37
|  | 0.754 | -0.038 | 13.592
|  | 0.76 | -0.032 | 14.975
|  | 0.766 | -0.026 | 17.605
|  | 0.772 | -0.02 | 20.811
|  | 0.778 | -0.014 | 19.271
|  | 0.784 | -0.008 | 21.19
|  | 0.79 | -0.002 | 23.384
|  | 0.796 | 0.004 | 22.146
|  | 0.802 | 0.01 | 20.5166
|  | 0.808 | 0.016 | 26.58
|  | 0.814 | 0.022 | 22.898
|  | 0.82 | 0.028 | 16.088
|  | 0.826 | 0.034 | 13.107
|  | 0.832 | 0.04 | 11.869
|  | 0.838 | 0.046 | 10.945
|  | 0.844 | 0.052 | 10.34
|  | 0.85 | 0.058 | 10.715
|  | 0.856 | 0.064 | 9.363
|  | 0.862 | 0.07 | 9.279
|  | 0.868 | 0.076 | 9.575
|  | 0.874 | 0.082 | 6.148
|  | 0.88 | 0.088 | 4.131
|  | 0.886 | 0.094 | 2.865
|  | 0.892 | 0.1 | 2.339
|  | 0.898 | 0.106 | 2.281
|  | 0.904 | 0.112 | 2.243
|  | 0.91 | 0.118 | 2.219
|  | 0.916 | 0.124 | 2.204
|  | 0.922 | 0.13 | 2.187
|  | 0.928 | 0.136 | 2.168
|  | 0.934 | 0.142 | 2.15
|  | 0.94 | 0.148 | 2.127
|  | 0.946 | 0.154 | 2.107
|  | 0.952 | 0.16 | 2.077
|  | 0.958 | 0.166 | 2.056
|  | 0.964 | 0.172 | 2.036
|  | 0.97 | 0.178 | 2.016
|  | 0.976 | 0.184 | 1.995
|  | 0.982 | 0.19 | 1.971
|  | 0.988 | 0.196 | 1.948
|  | 0.994 | 0.202 | 1.927
|  | 1 | 0.208 | 1.907

## Co W(A2)
Co W(A2) |  | E | E-Ef | DOS
Symbol | Co | -0.29 | -1.0012
Ef | 0.7112 | -0.284 | -0.9952
Structure | W(A2) | -0.278 | -0.9892
Code Label | 9 | -0.272 | -0.9832
Bulk Modulus | 2.041 | -0.266 | -0.9772
Atomic Number | 27 | -0.26 | -0.9712
Number of atoms in a unit cell | 6 | -0.254 | -0.9652
Interatomic distance (Å) | 2.506 | -0.248 | -0.9592
Valence electron number, Nv | 9 | -0.242 | -0.9532
Atomic Radius (Å) | 1.25 | -0.236 | -0.9472
Atomic Weight | 58.9332 | -0.23 | -0.9412
Pauling electronegativity | 1.88 | -0.224 | -0.9352
Melting Point (K) | 1768 | -0.218 | -0.9292
Bulk Modulus (GPa) | 191.4 | -0.212 | -0.9232
Coeficient of Thermal Expansion (10^-6 K^-1) | 13.36 | -0.206 | -0.9172
|  | -0.2 | -0.9112
|  | -0.194 | -0.9052
|  | -0.188 | -0.8992
|  | -0.182 | -0.8932
|  | -0.176 | -0.8872
|  | -0.17 | -0.8812
|  | -0.164 | -0.8752
|  | -0.158 | -0.8692
|  | -0.152 | -0.8632
|  | -0.146 | -0.8572
|  | -0.14 | -0.8512
|  | -0.134 | -0.8452
|  | -0.128 | -0.8392
|  | -0.122 | -0.8332
|  | -0.116 | -0.8272
|  | -0.11 | -0.8212
|  | -0.104 | -0.8152
|  | -0.098 | -0.8092
|  | -0.092 | -0.8032
|  | -0.086 | -0.7972
|  | -0.08 | -0.7912
|  | -0.074 | -0.7852
|  | -0.068 | -0.7792
|  | -0.062 | -0.7732
|  | -0.056 | -0.7672
|  | -0.05 | -0.7612
|  | -0.044 | -0.7552
|  | -0.038 | -0.7492
|  | -0.032 | -0.7432
|  | -0.026 | -0.7372
|  | -0.02 | -0.7312
|  | -0.014 | -0.7252
|  | -0.008 | -0.7192
|  | -0.002 | -0.7132
|  | 0.004 | -0.7072
|  | 0.01 | -0.7012
|  | 0.016 | -0.6952
|  | 0.022 | -0.6892
|  | 0.028 | -0.6832
|  | 0.034 | -0.6772
|  | 0.04 | -0.6712
|  | 0.046 | -0.6652
|  | 0.052 | -0.6592
|  | 0.058 | -0.6532 | 0.012
|  | 0.064 | -0.6472 | 0.114
|  | 0.07 | -0.6412 | 0.183
|  | 0.076 | -0.6352 | 0.194
|  | 0.082 | -0.6292 | 0.236
|  | 0.088 | -0.6232 | 0.286
|  | 0.094 | -0.6172 | 0.138
|  | 0.1 | -0.6112 | 0.328
|  | 0.106 | -0.6052 | 0.353
|  | 0.112 | -0.5992 | 0.379
|  | 0.118 | -0.5932 | 0.406
|  | 0.124 | -0.5872 | 0.436
|  | 0.13 | -0.5812 | 0.467
|  | 0.136 | -0.5752 | 0.484
|  | 0.142 | -0.5692 | 0.501
|  | 0.148 | -0.5632 | 0.522
|  | 0.154 | -0.5572 | 0.542
|  | 0.16 | -0.5512 | 0.567
|  | 0.166 | -0.5452 | 0.593
|  | 0.172 | -0.5392 | 0.618
|  | 0.178 | -0.5332 | 0.646
|  | 0.184 | -0.5272 | 0.673
|  | 0.19 | -0.5212 | 0.689
|  | 0.196 | -0.5152 | 0.71
|  | 0.202 | -0.5092 | 0.736
|  | 0.208 | -0.5032 | 0.763
|  | 0.214 | -0.4972 | 0.79
|  | 0.22 | -0.4912 | 0.818
|  | 0.226 | -0.4852 | 0.845
|  | 0.232 | -0.4792 | 0.872
|  | 0.238 | -0.4732 | 0.905
|  | 0.244 | -0.4672 | 0.943
|  | 0.25 | -0.4612 | 0.975
|  | 0.256 | -0.4552 | 1.011
|  | 0.262 | -0.4492 | 1.05
|  | 0.268 | -0.4432 | 1.088
|  | 0.274 | -0.4372 | 1.12
|  | 0.28 | -0.4312 | 1.167
|  | 0.286 | -0.4252 | 1.222
|  | 0.292 | -0.4192 | 1.281
|  | 0.298 | -0.4132 | 1.339
|  | 0.304 | -0.4072 | 1.4
|  | 0.31 | -0.4012 | 1.47
|  | 0.316 | -0.3952 | 1.543
|  | 0.322 | -0.3892 | 1.656
|  | 0.328 | -0.3832 | 1.765
|  | 0.334 | -0.3772 | 1.884
|  | 0.34 | -0.3712 | 2.014
|  | 0.346 | -0.3652 | 2.186
|  | 0.352 | -0.3592 | 2.433
|  | 0.358 | -0.3532 | 2.703
|  | 0.364 | -0.3472 | 3.182
|  | 0.37 | -0.3412 | 4.075
|  | 0.376 | -0.3352 | 5.42
|  | 0.382 | -0.3292 | 5.433
|  | 0.388 | -0.3232 | 5.66
|  | 0.394 | -0.3172 | 5.623
|  | 0.4 | -0.3112 | 6.07
|  | 0.406 | -0.3052 | 6.747
|  | 0.412 | -0.2992 | 7.642
|  | 0.418 | -0.2932 | 8.453
|  | 0.424 | -0.2872 | 9.354
|  | 0.43 | -0.2812 | 11.278
|  | 0.436 | -0.2752 | 12.932
|  | 0.442 | -0.2692 | 9.955
|  | 0.448 | -0.2632 | 8.408
|  | 0.454 | -0.2572 | 7.596
|  | 0.46 | -0.2512 | 6.505
|  | 0.466 | -0.2452 | 5.455
|  | 0.472 | -0.2392 | 4.64
|  | 0.478 | -0.2332 | 4.017
|  | 0.484 | -0.2272 | 3.402
|  | 0.49 | -0.2212 | 13.253
|  | 0.496 | -0.2152 | 21.213
|  | 0.502 | -0.2092 | 23.859
|  | 0.508 | -0.2032 | 17.184
|  | 0.514 | -0.1972 | 16.085
|  | 0.52 | -0.1912 | 15.486
|  | 0.526 | -0.1852 | 16.2451
|  | 0.532 | -0.1792 | 14.496
|  | 0.538 | -0.1732 | 14.513
|  | 0.544 | -0.1672 | 15.432
|  | 0.55 | -0.1612 | 16.482
|  | 0.556 | -0.1552 | 21.883
|  | 0.562 | -0.1492 | 21.143
|  | 0.568 | -0.1432 | 17.292
|  | 0.574 | -0.1372 | 14.49
|  | 0.58 | -0.1312 | 7.202
|  | 0.586 | -0.1252 | 5.931
|  | 0.592 | -0.1192 | 5.283
|  | 0.598 | -0.1132 | 4.888
|  | 0.604 | -0.1072 | 4.613
|  | 0.61 | -0.1012 | 4.612
|  | 0.616 | -0.0952 | 5.074
|  | 0.622 | -0.0892 | 5.253
|  | 0.628 | -0.0832 | 5.465
|  | 0.634 | -0.0772 | 5.927
|  | 0.64 | -0.0712 | 7.145
|  | 0.646 | -0.0652 | 8.672
|  | 0.652 | -0.0592 | 12.018
|  | 0.658 | -0.0532 | 14.771
|  | 0.664 | -0.0472 | 16.384
|  | 0.67 | -0.0412 | 19.077
|  | 0.676 | -0.0352 | 22.551
|  | 0.682 | -0.0292 | 23.464
|  | 0.688 | -0.0232 | 24.105
|  | 0.694 | -0.0172 | 25.739
|  | 0.7 | -0.0112 | 23.737
|  | 0.706 | -0.0052 | 27.687
|  | 0.712 | 0.0008 | 29.062
|  | 0.718 | 0.0068 | 18.728
|  | 0.724 | 0.0128 | 15.355
|  | 0.73 | 0.0188 | 13.406
|  | 0.736 | 0.0248 | 12.203
|  | 0.742 | 0.0308 | 12.829
|  | 0.748 | 0.0368 | 11.035
|  | 0.754 | 0.0428 | 11.004
|  | 0.76 | 0.0488 | 9.414
|  | 0.766 | 0.0548 | 5.953
|  | 0.772 | 0.0608 | 3.469
|  | 0.778 | 0.0668 | 2.566
|  | 0.784 | 0.0728 | 2.4798
|  | 0.79 | 0.0788 | 2.399
|  | 0.796 | 0.0848 | 2.344
|  | 0.802 | 0.0908 | 2.312
|  | 0.808 | 0.0968 | 2.288
|  | 0.814 | 0.1028 | 2.266
|  | 0.82 | 0.1088 | 2.246
|  | 0.826 | 0.1148 | 2.231
|  | 0.832 | 0.1208 | 2.21
|  | 0.838 | 0.1268 | 2.173
|  | 0.844 | 0.1328 | 2.146
|  | 0.85 | 0.1388 | 2.12
|  | 0.856 | 0.1448 | 2.097
|  | 0.862 | 0.1508 | 2.077
|  | 0.868 | 0.1568 | 2.052
|  | 0.874 | 0.1628 | 2.025
|  | 0.88 | 0.1688 | 2.001
|  | 0.886 | 0.1748 | 1.979
|  | 0.892 | 0.1808 | 1.955
|  | 0.898 | 0.1868 | 1.938
|  | 0.904 | 0.1928 | 1.916
|  | 0.91 | 0.1988 | 1.896
|  | 0.916 | 0.2048 | 1.876
|  | 0.922 | 0.2108 | 1.852
|  | 0.928 | 0.2168 | 1.827
|  | 0.934 | 0.2228 | 1.803
|  | 0.94 | 0.2288 | 1.779
|  | 0.946 | 0.2348 | 1.757
|  | 0.952 | 0.2408 | 1.737
|  | 0.958 | 0.2468 | 1.719
|  | 0.964 | 0.2528 | 1.702
|  | 0.97 | 0.2588 | 1.682
|  | 0.976 | 0.2648 | 1.654
|  | 0.982 | 0.2708 | 1.622
|  | 0.988 | 0.2768 | 1.592
|  | 0.994 | 0.2828 | 1.568
|  | 1 | 0.2888 | 1.546

## Ni W(A2)
Ni W(A2) |  | E | E-Ef | DOS
Symbol | Ni | -0.29 | -0.8963
Ef | 0.6063 | -0.284 | -0.8903
Structure | W(A2) | -0.278 | -0.8843
Code Label | 9 | -0.272 | -0.8783
Bulk Modulus |  | -0.266 | -0.8723
Atomic Number | 28 | -0.26 | -0.8663
Number of atoms in a unit cell | 4 | -0.254 | -0.8603
Interatomic distance (Å) | 2.492 | -0.248 | -0.8543
Valence electron number, Nv | 10 | -0.242 | -0.8483
Atomic Radius (Å) | 1.25 | -0.236 | -0.8423
Atomic Weight | 58.6934 | -0.23 | -0.8363
Pauling electronegativity | 1.91 | -0.224 | -0.8303
Melting Point (K) | 1726 | -0.218 | -0.8243
Bulk Modulus (GPa) | 186.3 | -0.212 | -0.8183
Coeficient of Thermal Expansion (10^-6 K^-1) | 13.3 | -0.206 | -0.8123
|  | -0.2 | -0.8063
|  | -0.194 | -0.8003
|  | -0.188 | -0.7943
|  | -0.182 | -0.7883
|  | -0.176 | -0.7823
|  | -0.17 | -0.7763
|  | -0.164 | -0.7703
|  | -0.158 | -0.7643
|  | -0.152 | -0.7583
|  | -0.146 | -0.7523
|  | -0.14 | -0.7463
|  | -0.134 | -0.7403
|  | -0.128 | -0.7343
|  | -0.122 | -0.7283
|  | -0.116 | -0.7223
|  | -0.11 | -0.7163
|  | -0.104 | -0.7103
|  | -0.098 | -0.7043
|  | -0.092 | -0.6983
|  | -0.086 | -0.6923
|  | -0.08 | -0.6863
|  | -0.074 | -0.6803
|  | -0.068 | -0.6743
|  | -0.062 | -0.6683
|  | -0.056 | -0.6623
|  | -0.05 | -0.6563
|  | -0.044 | -0.6503
|  | -0.038 | -0.6443
|  | -0.032 | -0.6383 | 0.0426
|  | -0.026 | -0.6323 | 0.153
|  | -0.02 | -0.6263 | 0.195
|  | -0.014 | -0.6203 | 0.224
|  | -0.008 | -0.6143 | 0.278
|  | -0.002 | -0.6083 | 0.324
|  | 0.004 | -0.6023 | 0.338
|  | 0.01 | -0.5963 | 0.361
|  | 0.016 | -0.5903 | 0.388
|  | 0.022 | -0.5843 | 0.417
|  | 0.028 | -0.5783 | 0.448
|  | 0.034 | -0.5723 | 0.482
|  | 0.04 | -0.5663 | 0.5
|  | 0.046 | -0.5603 | 0.517
|  | 0.052 | -0.5543 | 0.539
|  | 0.058 | -0.5483 | 0.56
|  | 0.064 | -0.5423 | 0.585
|  | 0.07 | -0.5363 | 0.611
|  | 0.076 | -0.5303 | 0.638
|  | 0.082 | -0.5243 | 0.666
|  | 0.088 | -0.5183 | 0.692
|  | 0.094 | -0.5123 | 0.706
|  | 0.1 | -0.5063 | 0.728
|  | 0.106 | -0.5003 | 0.753
|  | 0.112 | -0.4943 | 0.779
|  | 0.118 | -0.4883 | 0.805
|  | 0.124 | -0.4823 | 0.832
|  | 0.13 | -0.4763 | 0.858
|  | 0.136 | -0.4703 | 0.885
|  | 0.142 | -0.4643 | 0.917
|  | 0.148 | -0.4583 | 0.951
|  | 0.154 | -0.4523 | 0.98
|  | 0.16 | -0.4463 | 1.013
|  | 0.166 | -0.4403 | 1.048
|  | 0.172 | -0.4343 | 1.082
|  | 0.178 | -0.4283 | 1.115
|  | 0.184 | -0.4223 | 1.153
|  | 0.19 | -0.4163 | 1.2
|  | 0.196 | -0.4103 | 1.252
|  | 0.202 | -0.4043 | 1.302
|  | 0.208 | -0.3983 | 1.355
|  | 0.214 | -0.3923 | 1.413
|  | 0.22 | -0.3863 | 1.47
|  | 0.226 | -0.3803 | 1.549
|  | 0.232 | -0.3743 | 1.641
|  | 0.238 | -0.3683 | 1.734
|  | 0.244 | -0.3623 | 1.835
|  | 0.25 | -0.3563 | 1.941
|  | 0.256 | -0.3503 | 2.068
|  | 0.262 | -0.3443 | 2.254
|  | 0.268 | -0.3383 | 2.46
|  | 0.274 | -0.3323 | 2.699
|  | 0.28 | -0.3263 | 3.12
|  | 0.286 | -0.3203 | 3.64
|  | 0.292 | -0.3143 | 5.078
|  | 0.298 | -0.3083 | 5.665
|  | 0.304 | -0.3023 | 5.7125
|  | 0.31 | -0.2963 | 5.817
|  | 0.316 | -0.2903 | 5.756
|  | 0.322 | -0.2843 | 6
|  | 0.328 | -0.2783 | 7.593
|  | 0.334 | -0.2723 | 8.483
|  | 0.34 | -0.2663 | 9.275
|  | 0.346 | -0.2603 | 11.729
|  | 0.352 | -0.2543 | 13.092
|  | 0.358 | -0.2483 | 11.056
|  | 0.364 | -0.2423 | 9.01
|  | 0.37 | -0.2363 | 7.796
|  | 0.376 | -0.2303 | 6.298
|  | 0.382 | -0.2243 | 5.015
|  | 0.388 | -0.2183 | 4.331
|  | 0.394 | -0.2123 | 4.43
|  | 0.4 | -0.2063 | 20.467
|  | 0.406 | -0.2003 | 26.855
|  | 0.412 | -0.1943 | 21.427
|  | 0.418 | -0.1883 | 19.632
|  | 0.424 | -0.1823 | 18.952
|  | 0.43 | -0.1763 | 19.913
|  | 0.436 | -0.1703 | 17.048
|  | 0.442 | -0.1643 | 17.799
|  | 0.448 | -0.1583 | 19.727
|  | 0.454 | -0.1523 | 26.448
|  | 0.46 | -0.1463 | 24.598
|  | 0.466 | -0.1403 | 19.238
|  | 0.472 | -0.1343 | 9.156
|  | 0.478 | -0.1283 | 7.201
|  | 0.484 | -0.1223 | 6.27
|  | 0.49 | -0.1163 | 5.699
|  | 0.496 | -0.1103 | 5.508
|  | 0.502 | -0.1043 | 5.987
|  | 0.508 | -0.0983 | 6.493
|  | 0.514 | -0.0923 | 6.702
|  | 0.52 | -0.0863 | 8.143
|  | 0.526 | -0.0803 | 9.982
|  | 0.532 | -0.0743 | 14.089
|  | 0.538 | -0.0683 | 18.452
|  | 0.544 | -0.0623 | 20.989
|  | 0.55 | -0.0563 | 26.65
|  | 0.556 | -0.0503 | 30.462
|  | 0.562 | -0.0443 | 28.605
|  | 0.568 | -0.0383 | 31.428
|  | 0.574 | -0.0323 | 33.07
|  | 0.58 | -0.0263 | 57.224
|  | 0.586 | -0.0203 | 22.86
|  | 0.592 | -0.0143 | 18.386
|  | 0.598 | -0.0083 | 15.646
|  | 0.604 | -0.0023 | 14.575
|  | 0.61 | 0.0037 | 13.549
|  | 0.616 | 0.0097 | 14.43
|  | 0.622 | 0.0157 | 9.33
|  | 0.628 | 0.0217 | 5.235
|  | 0.634 | 0.0277 | 2.853
|  | 0.64 | 0.0337 | 2.683
|  | 0.646 | 0.0397 | 2.642
|  | 0.652 | 0.0457 | 2.56
|  | 0.658 | 0.0517 | 2.492
|  | 0.664 | 0.0577 | 2.447
|  | 0.67 | 0.0637 | 2.415
|  | 0.676 | 0.0697 | 2.389
|  | 0.682 | 0.0757 | 2.367
|  | 0.688 | 0.0817 | 2.34
|  | 0.694 | 0.0877 | 2.3
|  | 0.7 | 0.0937 | 2.269
|  | 0.706 | 0.0997 | 2.235
|  | 0.712 | 0.1057 | 2.206
|  | 0.718 | 0.1117 | 2.182
|  | 0.724 | 0.1177 | 2.159
|  | 0.73 | 0.1237 | 2.135
|  | 0.736 | 0.1297 | 2.107
|  | 0.742 | 0.1357 | 2.079
|  | 0.748 | 0.1417 | 2.051
|  | 0.754 | 0.1477 | 2.024
|  | 0.76 | 0.1537 | 2.003
|  | 0.766 | 0.1597 | 1.978
|  | 0.772 | 0.1657 | 1.953
|  | 0.778 | 0.1717 | 1.921
|  | 0.784 | 0.1777 | 1.893
|  | 0.79 | 0.1837 | 1.866
|  | 0.796 | 0.1897 | 1.837
|  | 0.802 | 0.1957 | 1.809
|  | 0.808 | 0.2017 | 1.786
|  | 0.814 | 0.2077 | 1.766
|  | 0.82 | 0.2137 | 1.75
|  | 0.826 | 0.2197 | 1.735
|  | 0.832 | 0.2257 | 1.699
|  | 0.838 | 0.2317 | 1.66
|  | 0.844 | 0.2377 | 1.626
|  | 0.85 | 0.2437 | 1.6
|  | 0.856 | 0.2497 | 1.574
|  | 0.862 | 0.2557 | 1.548
|  | 0.868 | 0.2617 | 1.52
|  | 0.874 | 0.2677 | 1.493
|  | 0.88 | 0.2737 | 1.464
|  | 0.886 | 0.2797 | 1.436
|  | 0.892 | 0.2857 | 1.407
|  | 0.898 | 0.2917 | 1.38
|  | 0.904 | 0.2977 | 1.353
|  | 0.91 | 0.3037 | 1.324
|  | 0.916 | 0.3097 | 1.303
|  | 0.922 | 0.3157 | 1.294
|  | 0.928 | 0.3217 | 1.293
|  | 0.934 | 0.3277 | 1.243
|  | 0.94 | 0.3337 | 1.186
|  | 0.946 | 0.3397 | 1.152
|  | 0.952 | 0.3457 | 1.121
|  | 0.958 | 0.3517 | 1.091
|  | 0.964 | 0.3577 | 1.063
|  | 0.97 | 0.3637 | 1.032
|  | 0.976 | 0.3697 | 0.999
|  | 0.982 | 0.3757 | 0.971
|  | 0.988 | 0.3817 | 0.956
|  | 0.994 | 0.3877 | 0.931
|  | 1 | 0.3937 | 0.8817